## Sheet1
钢材清单明细
行号 | 序号 | 物料编码 | 物料名称 | 型号 | 单位 | 数量 | 需求部门
260 | 1 | 02090100000170 | 碳钢无缝钢管 | Φ76×4.0 20# GB/T8163-2008 | 千克 | 350 | 安全环境部
270 | 2 | 02090100004909 | 无缝钢管 | GB/T3087，20#，φ60x4 | 米 | 30 | 安全环境部
1950 | 3 | 02090100000184 | 无缝钢管 | Φ168.3×7 GB/T14976-2002 0Cr18Ni9 | 千克 | 350 | 甲醇厂
100 | 4 | 02090100001152 | 无缝钢管 | Φ219×5.5 20# | 千克 | 11000 | 气化厂
230 | 5 | 02090100005295 | 无缝不锈钢管 | GB14976-2012 SMLS GB17395 Ia系列 φ33.7×3.2 304L，NPS1" SCH40S | 米 | 120 | 气化厂
240 | 6 | 02090100005311 | 无缝不锈钢管 | GB14976-2012 SMLS GB17395 Ia系列 φ88.9×3.2 304，NPS3" SCH10S | 米 | 150 | 气化厂
250 | 7 | 02090100006242 | 不锈钢管 | 48.3×3.5 GB/T 14976-2012，304 | 米 | 40 | 气化厂
110 | 8 | 02090200000083 | 花纹板 | Q235B 6mm*1500*6000 | 千克 | 7500 | 气化厂
120 | 9 | 02090300000001 | 扁钢 | -100*6 | 千克 | 1000 | 气化厂
130 | 10 | 02090300000264 | 槽钢 | [16 | 千克 | 800 | 气化厂
140 | 11 | 02090300000517 | H型钢 | YB3301-2005，Q235B，HM148*100(6-9-8) | 米 | 235 | 气化厂
150 | 12 | 02090300000676 | H型钢 | HM194×150x6x9 Q235B | 米 | 108 | 气化厂
160 | 13 | 02090300001323 | 扁钢 | 50×4，Q235B | 米 | 300 | 气化厂
100 | 14 | 02039900002149 | 热镀锌扁钢 | 40*4 | 米 | 100 | 热电厂
310 | 15 | 02090100000382 | 无缝钢管 | Φ60×5、20G、GB5310 | 千克 | 1000 | 热电厂
470 | 16 | 02090100000565 | 镀锌焊接钢管 | DN25 | 米 | 140 | 热电厂
210 | 17 | 02090100000566 | 镀锌焊接钢管 | DN32 | 米 | 30 | 热电厂
480 | 18 | 02090100000566 | 镀锌焊接钢管 | DN32 | 米 | 10 | 热电厂
490 | 19 | 02090100000638 | 无缝钢管 | 219*6 GB8163 20# | 千克 | 2500 | 热电厂
500 | 20 | 02090100001818 | 无缝钢管 | D57×3.5，GB/T8163-2008，DN50，20 | 千克 | 260 | 热电厂
510 | 21 | 02090100001820 | 无缝钢管 | D32×3.0，GB/T8163-2008，DN25，20 | 千克 | 220 | 热电厂
520 | 22 | 02090100001828 | 螺旋缝焊接钢管 | D426×6.0，SY/T5037-2012，DN400，Q235-B | 千克 | 2600 | 热电厂
530 | 23 | 02090100001848 | 螺旋缝焊接钢管 | D480×7.0，SY/T5037-2012，DN450，Q235-B | 千克 | 1700 | 热电厂
540 | 24 | 02090100001850 | 无缝钢管 | D325×6.0，GB/T8163-2008，DN300，20 | 千克 | 2900 | 热电厂
220 | 25 | 02090100001867 | 热镀锌焊接钢管 | DN80*4，GB/T3091-2008，电气，Q235-B | 千克 | 260 | 热电厂
550 | 26 | 02090100003885 | 热镀锌钢管 | DN80*4 | 千克 | 520 | 热电厂
320 | 27 | 02090100007027 | 无缝钢管 | Φ51×5 GB5310，20G | 千克 | 1000 | 热电厂
560 | 28 | 02090100007038 | 热镀锌钢管 | DN80，Q235B镀锌 | 米 | 60 | 热电厂
330 | 29 | 02090200000215 | 钢板 | 厚度5mm ，20# | 千克 | 14000 | 热电厂
340 | 30 | 02090200002260 | 不锈钢扁钢条 | 35×6，316L | 千克 | 50 | 热电厂
350 | 31 | 02090300000039 | 槽钢 | 10# | 千克 | 1200 | 热电厂
360 | 32 | 02090300000070 | 角钢 | ∠50×50×5 | 千克 | 450 | 热电厂
250 | 33 | 02090100000182 | 无缝钢管 | φ32×3.5 GB/T8163-2008 20# | 千克 | 300 | 运行处
260 | 34 | 02090100001667 | 无缝管 | 57*3.5， GB/T8163-2008，20# | 千克 | 600 | 运行处
270 | 35 | 02090100004127 | 无缝钢管 | ￠32X3.5 GB5310-1995 15CrMoG | 千克 | 100 | 运行处
80 | 36 | 02090100000364 | 热镀锌钢管 | DN25*3.5 | 米 | 144 | 装备保障部（电仪）
20 | 37 | 02090300000730 | 热镀锌扁铁 | 40x4，Q235-B | 米 | 90 | 装备保障部（电仪）